## Sheet1
date | shift | feed_fe_pct | feed_sio2_pct | feed_al2o3_pct | feed_loi_pct | minus_10micron_pct | minus_45micron_pct | minus_150micron_pct | concentrate_fe_pct | concentrate_sio2_pct
2025-11-01 | A | 54.36923 | 11.28 | 4.72 | 4.5 | 9.329103 | 42.58756 | 93 | 60.98462 | 5.94
2025-11-01 | B | 54.90909 | 9.98 | 4.81 | 4.79 | 9.329103 | 42.58756 | 93 | 61.65175 | 6.56
2025-11-01 | C | 55.43916 | 10.08 | 4.44 | 4.17 | 9.329103 | 42.58756 | 93 | 60.88951 | 6.35
2025-11-02 | A | 54.93846 | 10.14 | 5.52 | 4.51 | 8.307116 | 39.13544 | 93.33333 | 61.47063 | 5.51
2025-11-02 | B | 54.2021 | 10.42 | 5.65 | 4.53 | 8.307116 | 39.13544 | 93.33333 | 61.85524 | 5.85
2025-11-02 | C | 53.91329 | 9.81 | 5.21 | 5.27 | 8.307116 | 39.13544 | 93.33333 | 61.80629 | 5.39
2025-11-03 | A | 55.66224 | 9.78 | 4.95 | 3.88 | 8.551815 | 37.78278 | 92 | 61.94126 | 5.78
2025-11-03 | B | 55.32168 | 10.16 | 4.81 | 4.51 | 8.551815 | 37.78278 | 92 | 61.87552 | 6.1
2025-11-03 | C | 54.26084 | 10.91 | 4.67 | 4.72 | 8.551815 | 37.78278 | 92 | 61.45524 | 6.17
2025-11-04 | A | 54.71678 | 10.76 | 5.23 | 4.03 | 8.823486 | 36.15148 | 93 | 60.95944 | 7.25
2025-11-04 | B | 55.14476 | 10.55 | 5.36 | 4.04 | 8.823486 | 36.15148 | 93 | 62.57343 | 5.58
2025-11-04 | C | 55.40839 | 9.65 | 4.82 | 4.29 | 8.823486 | 36.15148 | 93 | 62.63636 | 5.34
2025-11-05 | A | 56.44266 | 9.16 | 4.12 | 4.1 | 7.463169 | 31.37358 | 86.66667 | 61.6958 | 5.85
2025-11-05 | B | 55.02797 | 10.16 | 4.47 | 4.52 | 7.463169 | 31.37358 | 86.66667 | 60.69301 | 7.2
2025-11-05 | C | 55.86643 | 8.44 | 4.46 | 4.67 | 7.463169 | 31.37358 | 86.66667 | 62.52517 | 4.84
2025-11-06 | A | 55.17483 | 10.63 | 5 | 4.14 | 7.934362 | 33.58606 | 93.33333 | 61.99301 | 5.54
2025-11-06 | B | 54.55664 | 10.66 | 4.39 | 4.89 | 7.934362 | 33.58606 | 93.33333 | 62.86154 | 4.96
2025-11-06 | C | 54.71049 | 11.56 | 4.08 | 4.07 | 7.934362 | 33.58606 | 93.33333 | 62.18811 | 5.76
2025-11-07 | A | 55.51469 | 9.85 | 5.22 | 4.39 | 7.990027 | 32.04144 | 92 | 61.71888 | 6.04
2025-11-07 | B | 54.31049 | 11.6 | 5.24 | 4.33 | 7.990027 | 32.04144 | 92 | 63.18462 | 5.49
2025-11-07 | C | 55.57762 | 10.64 | 4.82 | 3.84 | 7.990027 | 32.04144 | 92 | 62.39091 | 5.53
2025-11-08 | A | 55.51329 | 9.16 | 4.36 | 4.95 | 8.018646 | 36.41007 | 94.33333 | 62.66993 | 5.83
2025-11-08 | B | 54.94196 | 11.23 | 4.82 | 4.16 | 8.018646 | 36.41007 | 94.33333 | 62.57343 | 5.45
2025-11-08 | C | 54.72028 | 10.67 | 4.59 | 4.51 | 8.018646 | 36.41007 | 94.33333 | 61.86294 | 5.62
2025-11-09 | A | 55.98881 | 9.74 | 3.71 | 4.2 | 7.373077 | 34.75413 | 93 | 62.05245 | 5.46
2025-11-09 | B | 55.78741 | 9.61 | 4.67 | 4.18 | 7.373077 | 34.75413 | 93 | 62.15385 | 5.53
2025-11-09 | C | 54.88601 | 8.77 | 4.52 | 5.42 | 7.373077 | 34.75413 | 93 | 59.7951 | 7.57
2025-11-10 | A | 54.06154 | 10 | 6.17 | 4.7 | 10.20998 | 42.31169 | 93.66667 | 61.18392 | 5.37
2025-11-10 | B | 55.00769 | 9.94 | 4.68 | 4.7 | 10.20998 | 42.31169 | 93.66667 | 62.15245 | 5.58
2025-11-10 | C | 55.77832 | 9.05 | 3.7 | 4.48 | 10.20998 | 42.31169 | 93.66667 | 60.92587 | 6.53
2025-11-11 | A | 54.96294 | 9.94 | 4.58 | 4.67 | 9.252905 | 42.55353 | 92.66667 | 60.41259 | 7.43
2025-11-11 | B | 54.26783 | 10.03 | 4.63 | 5.09 | 9.252905 | 42.55353 | 92.66667 | 58.61678 | 9.47
2025-11-11 | C | 55.48531 | 9.8 | 4.58 | 4.5 | 9.252905 | 42.55353 | 92.66667 | 61.4021 | 6.23
2025-11-12 | A | 55.87552 | 9.04 | 4.77 | 4.35 | 7.47134 | 36.80101 | 93 | 61.08531 | 5.96
2025-11-12 | B | 53.44895 | 10.77 | 5.23 | 4.97 | 7.47134 | 36.80101 | 93 | 59.24545 | 9.27
2025-11-12 | C | 54.35105 | 10.31 | 4.29 | 4.79 | 7.47134 | 36.80101 | 93 | 58.84965 | 9.19
2025-11-13 | A | - | - | - | - | 11.95465 | 46.0502 | 94.66667 | 59.07413 | 9.04
2025-11-13 | B | 54.9028 | 9.27 | 4.38 | 5.17 | 11.95465 | 46.0502 | 94.66667 | 59.08671 | 8.39
2025-11-13 | C | 55.17832 | 9.53 | 4.24 | 4.81 | 11.95465 | 46.0502 | 94.66667 | 60.98951 | 6.55
2025-11-14 | A | 54.39161 | 10.69 | 4.73 | 4.8 | 11.78574 | 46.72018 | 94.33333 | 60.27552 | 7.33
2025-11-14 | B | 53.73636 | 9.69 | 5.34 | 5.27 | 11.78574 | 46.72018 | 94.33333 | 61.19301 | 6.03
2025-11-14 | C | 55.78671 | 8.65 | 3.73 | 5 | 11.78574 | 46.72018 | 94.33333 | 61.2007 | 5.42
2025-11-15 | A | 55.25245 | 9.78 | 4.44 | 4.7 | 11.41405 | 47.87462 | 95.33333 | 61.12168 | 6.17
2025-11-15 | B | 56.01888 | 9.58 | 4.23 | 4.32 | 11.41405 | 47.87462 | 95.33333 | 61.21399 | 7.12
2025-11-15 | C | 55.27133 | 10.37 | 4.72 | 4.05 | 11.41405 | 47.87462 | 95.33333 | 61.95245 | 6.15
2025-11-16 | A | 54.6972 | 11.26 | 5.24 | 3.94 | 11.28204 | 49.3978 | 94 | 62.05105 | 6.09
2025-11-16 | B | 55.17762 | 10.9 | 4.64 | 3.87 | 11.28204 | 49.3978 | 94 | 62.52028 | 5.56
2025-11-16 | C | 55.41259 | 9.75 | 5.04 | 4.4 | 11.28204 | 49.3978 | 94 | 61.45734 | 6.7
2025-11-17 | A | 54.96224 | 9.16 | 4.72 | 4.97 | 11.61096 | 47.17402 | 96 | 60.65105 | 6
2025-11-17 | B | 55.97622 | 9.09 | 4.13 | 4.53 | 11.61096 | 47.17402 | 96 | 62.55734 | 5.42
2025-11-17 | C | 55.31608 | 9.8 | 4.52 | 4.37 | 11.61096 | 47.17402 | 96 | 60 | 6.78
2025-11-18 | A | 55.24685 | 9.51 | 4.85 | 4.71 | 10.80099 | 47.32301 | 94 | 62.62 | 4.7
2025-11-18 | B | 54.97552 | 9.38 | 5.3 | 4.86 | 10.80099 | 47.32301 | 94 | 63.01888 | 4.52
2025-11-18 | C | 55.88881 | 9.04 | 4.23 | 4.41 | 10.80099 | 47.32301 | 94 | 62.86084 | 4.84
2025-11-19 | A | 56.14615 | 8.84 | 3.61 | 5.19 | 8.467657 | 46.03165 | 94.66667 | 61.51818 | 6.73
2025-11-19 | B | 55.9007 | 9.16 | 4.1 | 4.64 | 8.467657 | 46.03165 | 94.66667 | 62.22238 | 6.12
2025-11-19 | C | 54.63706 | 10.7 | 4.85 | 4.36 | 8.467657 | 46.03165 | 94.66667 | 61.94476 | 6.06
2025-11-20 | A | 55.46783 | 9.96 | 4.22 | 4.63 | 10.31589 | 46.79117 | 93.66667 | 61.96573 | 6.27
2025-11-20 | B | 55.88042 | 9.69 | 4.59 | 4.3 | 10.31589 | 46.79117 | 93.66667 | 62.58322 | 5.25
2025-11-20 | C | 55.44965 | 9.91 | 5.13 | 4.35 | 10.31589 | 46.79117 | 93.66667 | 62.4979 | 5.33
2025-11-21 | A | 54.30979 | 11.4 | 5.19 | 4.33 | 11.21582 | 47.53245 | 94 | 59.57133 | 8.01
2025-11-21 | B | 54.14685 | 10.72 | 5.4 | 4.9 | 11.21582 | 47.53245 | 94 | 62.33566 | 5.33
2025-11-21 | C | 54.77063 | 10.61 | 4.62 | 4.45 | 11.21582 | 47.53245 | 94 | 62.86923 | 4.91
2025-11-22 | A | 55.47972 | 9.48 | 5.02 | 4.23 | 10.17387 | 43.06113 | 94.66667 | 61.80699 | 5.85
2025-11-22 | B | 56.1965 | 8.53 | 4.23 | 4.32 | 10.17387 | 43.06113 | 94.66667 | 60.83497 | 6.94
2025-11-22 | C | 55.74615 | 9.37 | 4.75 | 4.24 | 10.17387 | 43.06113 | 94.66667 | 61.04545 | 6.51
2025-11-23 | A | 55.7028 | 9.67 | 3.88 | 4.48 | 11.76529 | 48.28748 | 94 | 61.40769 | 6.37
2025-11-23 | B | 55.47762 | 9.47 | 4.2 | 4.7 | 11.76529 | 48.28748 | 94 | 60.84056 | 7.2
2025-11-23 | C | 54.5 | 9.29 | 5.38 | 5.2 | 11.76529 | 48.28748 | 94 | 62.02448 | 5.57
2025-11-24 | A | 54.13287 | 11.3 | 4.69 | 4.63 | 9.293776 | 45.5262 | 96 | 60.75105 | 6.85
2025-11-24 | B | 55.15315 | 10.92 | 4.25 | 4.14 | 9.293776 | 45.5262 | 96 | 62.15734 | 5.96
2025-11-24 | C | 56.17273 | 10.43 | 3.96 | 3.66 | 9.293776 | 45.5262 | 96 | 61.53566 | 6.12
2025-11-25 | A | 55.92797 | 9.6 | 4.56 | 4.28 | 9.748509 | 41.24482 | 96 | 62.60909 | 5.22
2025-11-25 | B | 55.32028 | 9.64 | 3.72 | 4.77 | 9.748509 | 41.24482 | 96 | 61.55315 | 5.88
2025-11-25 | C | 56.47762 | 8.2 | 3.67 | 4.84 | 9.748509 | 41.24482 | 96 | 60.97413 | 6.86
2025-11-26 | A | 55.91189 | 10.21 | 3.77 | 4.18 | 11.23057 | 46.08617 | 93.33333 | 62.58531 | 5.45
2025-11-26 | B | 54.68671 | 10.34 | 4.7 | 4.56 | 11.23057 | 46.08617 | 93.33333 | 62.4035 | 5.31
2025-11-26 | C | 55.35524 | 10.06 | 4.2 | 4.29 | 11.23057 | 46.08617 | 93.33333 | 62.4958 | 5.37
2025-11-27 | A | 54.01049 | 11.47 | 5.03 | 4.3 | 10.00133 | 44.90649 | 96 | 62.55664 | 5.19
2025-11-27 | B | 55.68601 | 9.69 | 3.83 | 4.51 | 10.00133 | 44.90649 | 96 | 61.64336 | 6.18
2025-11-27 | C | 55.98042 | 9.72 | 4.24 | 4.16 | 10.00133 | 44.90649 | 96 | 60.72727 | 6.71
2025-11-28 | A | 55.77343 | 9.25 | 4.57 | 4.41 | 11.99383 | 45.58259 | 93.66667 | 61.08462 | 6.79
2025-11-28 | B | 55.38042 | 9.56 | 4.29 | 4.51 | 11.99383 | 45.58259 | 93.66667 | 60.71329 | 6.55
2025-11-28 | C | 55.58951 | 9.79 | 4.16 | 4.2 | 11.99383 | 45.58259 | 93.66667 | 60.11189 | 6.92
2025-11-29 | A | 54.39091 | 10.51 | 4.6 | 4.65 | 11.41963 | 47.88289 | 93.66667 | 61.6007 | 5.57
2025-11-29 | B | 55.80839 | 9.79 | 4.81 | 3.96 | 11.41963 | 47.88289 | 93.66667 | 61.09091 | 6.29
2025-11-29 | C | 53.88392 | 11.52 | 4.92 | 4.26 | 11.41963 | 47.88289 | 93.66667 | 61.74336 | 5.75
2025-11-30 | A | 55.7014 | 10.98 | 3.87 | 3.92 | 9.570214 | 49.77593 | 95 | 63.27762 | 5.1
2025-11-30 | B | 55.7958 | 9.77 | 4.58 | 4.54 | 9.570214 | 49.77593 | 95 | 61.01049 | 7.09
2025-11-30 | C | 53.92378 | 10.12 | 5.72 | 5.35 | 9.570214 | 49.77593 | 95 | 60.45524 | 7.21